## Dragon Skin 10 Very Fast
Desired Weight | 40 | g
| Standard Ratio | Custom Ratio | Required Weight in g (Standard Mix) | Required Weight in g (Custom Mix)
Dragon Skin 10 Very Fast Part A or B (Smooth-On, Inc.) | 0.873 | 1 | 34.92 | 40
Thi-Vex (Smooth-On, Inc.) | 0.0098 | 0 | 0.392 | 0
Silicone Thinner (Smooth-On, Inc.) | 0.098 | 0 | 3.92 | 0
Silc-Pig Dye | 0.0192 | 0 | 0.768 | 0
Total (should equal 1) | 1 | 1